## 100SOH
CN | Cell 27 |  | Cell 28 |  | Cell 29 |  | Cell 30 |  | Cell 31 |  | Cell 32
| Capcity (Ah) | SOH | Capcity (Ah) | SOH | Capcity (Ah) | SOH | Capcity (Ah) | SOH | Capcity (Ah) | SOH | Capcity (Ah) | SOH
0 | 4.87195 | 100 | 4.88264 | 100 | 4.85867 | 100 | 4.86503 | 100 | 4.89218 | 100 | 4.8846 | 100

## 95SOH
CN | Cell 2 |  | Cell 3 |  | Cell 4 |  | Cell 5 |  | Cell 6 |  | Cell 8
| Capacity (Ah) | SOH | Capacity (Ah) | SOH | Capacity (Ah) | SOH | Capacity (Ah) | SOH | Capacity (Ah) | SOH | Capacity (Ah) | SOH
0 | 4.86281 | 100 | 4.87387 | 100 | 4.87333 | 100 | 4.88802 | 100 | 4.86644 | 100 | 4.85919 | 100
20 | 4.75283 | 97.73834 | 4.75957 | 97.65484 | 4.76253 | 97.7264 | 4.77734 | 97.73569 | 4.74705 | 97.54667 | 4.75944 | 97.94719
40 | 4.67614 | 96.16127 | 4.71722 | 96.78592 | 4.70571 | 96.56046 | 4.7101 | 96.36008 | 4.65678 | 95.69172 | 4.70679 | 96.86367481
60 | 4.62258 | 95.05985 | 4.6895 | 96.21717 | 4.68373 | 96.10944 | 4.65792 | 95.29257 | 4.63286 | 95.20019 | 4.68361 | 96.38664
80 | [10 empty] | 4.62676 | 95.21669
Remark: Vacant cells indicates that cell capacity haven't been measured at that satge

## 90SOH
CN | Cell 10 |  | Cell 11 |  | Cell 12 |  | Cell 13 |  | Cell 14 |  | Cell 23 |  | Cell 7
| Capacity (Ah) | SOH | Capacity (Ah) | SOH | Capacity (Ah) | SOH | Capacity (Ah) | SOH | Capacity (Ah) | SOH | Capacity (Ah) | SOH | Capacity (Ah) | SOH
0 | 4.86218 | 100 | 4.87069 | 100 | 4.87355 | 100 | 4.86724 | 100 | 4.87491 | 100 | 4.86475 | 100 | 4.88581 | 100
20 | 4.76152 | 97.92974 | 4.77233 | 97.98057 | 4.77686 | 98.01603 | 4.77098 | 98.02229 | 4.77381 | 97.92612 | 4.76163 | 97.88026 | 4.77877 | 97.80917
40 | 4.69022 | 96.46331 | 4.71189 | 96.73968 | 4.71503 | 96.74734 | 4.70952 | 96.75956 | 4.70973 | 96.61163 | 4.70449 | 96.70569 | 4.72067 | 96.62001
60 | 4.63875 | 95.40474 | 4.69883 | 96.47155 | 4.69322 | 96.29982 | 4.69036 | 96.36591 | 4.68854 | 96.17696 | 4.68507 | 96.30649 | 4.69434 | 96.0811
80 | 4.40543 | 90.60607 | 4.60492 | 94.54348 | 4.59681 | 94.32159 | 4.61015 | 94.71795 | 4.58899 | 94.13487 | 4.59779 | 94.51236 | 4.60125 | 94.17579
100 |  |  | 4.54205 | 93.2527 | 4.53011 | 92.95298 | 4.55809 | 93.64835 | 4.51531 | 92.62345 | 4.52937 | 93.10592 | 4.52758 | 92.66795
120 |  |  | 4.56147 | 93.65141 | 4.54364 | 93.2306 | 4.57013 | 93.89572 | 4.52569 | 92.83638 | 4.52727 | 93.06275 | 4.53627 | 92.84581
140 |  |  | 4.49671 | 92.32183 | 4.48935 | 92.11663 | 4.52016 | 92.86906 | 4.46765 | 91.64579 | 4.46688 | 91.82137 | 4.48222 | 91.73955
160 |  |  | 4.4325 | 91.00353 | 4.44389 | 91.18384 | 4.46885 | 91.81487 | 4.41785 | 90.62424 | 4.42276 | 90.91444 | 4.43579 | 90.78924
180 |  |  |  | 0 |  | 0 |  | 0 |  |  | 4.39763 | 90.39786 | 4.43347 | 90.74176
185 |  |  | 4.41101 | 90.56232 | 4.43276 | 90.95546 | 4.45534 | 91.5373 | 4.40552 | 90.37131
Remark: Vacant cells indicates that cell capacity haven't been measured at that satge

## 85SOH
CN | Cell 16 |  | Cell 19 |  | Cell 20 |  | Cell 21 |  | Cell 25 |  | Cell 9
| Capacity (Ah) | SOH | Capacity (Ah) | SOH | Capacity (Ah) | SOH | Capacity (Ah) | SOH | Capacity (Ah) | SOH | Capacity (Ah) | SOH
0 | 4.89721 | 100 | 4.85348 | 100 | 4.873 | 100 | 4.87966 | 100 | 4.87266 | 100 | 4.86343 | 100
20 | 4.77937 | 97.59373 | 4.76103 | 98.09518 | 4.77648 | 98.01929 | 4.77157 | 97.78489 | 4.76749 | 97.84163 | 4.76303 | 97.93561
40 | 4.69479 | 95.86663 | 4.70773 | 96.997 | 4.7183 | 96.82536 | 4.70976 | 96.5182 | 4.70708 | 96.60186 | 4.69874 | 96.61371
60 | 4.62881 | 94.51933 | 4.68989 | 96.62943 | 4.68198 | 96.08003 | 4.66502 | 95.60133 | 4.6765 | 95.97427 | 4.66431 | 95.90577
80 | 4.52561 | 92.41201 | 4.58486 | 94.46541 | 4.49865 | 92.31787 | 4.4548 | 91.29325 | 4.57013 | 93.79128 | 4.53791 | 93.30678
100 | 4.47043 | 91.28524 | 4.49101 | 92.53175 | 4.35806 | 89.43279 | 4.30312 | 88.18483 | 4.50804 | 92.51702 | 4.46582 | 91.82449
120 | 4.44675 | 90.8017 | 4.51088 | 92.94115 | 4.32516 | 88.75764 | 4.25682 | 87.236 | 4.49589 | 92.26767 | 4.44874 | 91.4733
140 | 4.40611 | 89.97184 | 4.44298 | 91.54215 | 4.2138 | 86.4724 | 4.16651 | 85.38525 | 4.44381 | 91.19885 | 4.38531 | 90.16908
160 | 4.37368 | 89.30963 | 4.38398 | 90.32653 | 4.12166 | 84.58157 | 4.08719 | 83.75973 | 4.39973 | 90.29421 | 4.33172 | 89.06718
240 | 4.29028 | 87.60662 | 4.19414 | 86.41511 |  |  |  |  | 4.26345 | 87.49738 | 4.21164 | 86.59814
Remark: Vacant cells indicates that cell capacity haven't been measured at that satge

## 80SOH
CN | Cell 15 |  | Cell 17 |  | Cell 18 |  | Cell 22 |  | Cell 24 |  | Cell 26
| Capacity (Ah) | SOH | Capacity (Ah) | SOH | Capacity (Ah) | SOH | Capacity (Ah) | SOH | Capacity (Ah) | SOH | Capacity (Ah) | SOH
0 | 4.86186 | 100 | 4.86947 | 100 | 4.84417 | 100 | 4.85609 | 100 | 4.87003 | 100 | 4.86239 | 100
20 | 4.74779 | 97.65378 | 4.7563 | 97.67593 | 4.73933 | 97.83575 | 4.75352 | 97.88781 | 4.75197 | 97.57578 | 4.75041 | 97.69702
40 | 4.65283 | 95.70062 | 4.65567 | 95.60938 | 4.67218 | 96.44955 | 4.68644 | 96.50645 | 4.66688 | 95.82857 | 4.67519 | 96.15004
60 | 4.56607 | 93.91611 | 4.5551 | 93.54406 | 4.6233 | 95.4405 | 4.6374 | 95.49658 | 4.59704 | 94.39449 | 4.60438 | 94.69376
80 | 4.36116 | 89.70147 | 4.30192 | 88.34473 | 4.42356 | 91.31719 | 4.41713 | 90.96063 | 4.37662 | 89.86844 | 4.38567 | 90.19577
100 | 4.24312 | 87.27359 | 4.15748 | 85.37849 | 4.30183 | 88.80427 | 4.28701 | 88.28111 | 4.2516 | 87.30131 | 4.23525 | 87.10223
120 | 4.17908 | 85.9564 | 4.0843 | 83.87566 | 4.22361 | 87.18955 | 4.22045 | 86.91046 | 4.19746 | 86.18961 | 4.14585 | 85.26363
140 | 4.10305 | 84.3926 | 4.00881 | 82.32539 | 4.13529 | 85.36633 | 4.13566 | 85.1644 | 4.11654 | 84.52802 | 4.03953 | 83.07705
160 | 4.04093 | 83.1149 | 3.9434 | 80.98212 | 4.05337 | 83.67522 | 4.06036 | 83.61377 | 4.05271 | 83.21735 | 3.94061 | 81.04266
170 | [10 empty] | 3.91948 | 80.6081
175 |  |  | 3.91807 | 80.46194 | [6 empty] | 3.89035 | 80.00901
180 |  |  | 3.89933 | 80.07709
200 | 3.93917 | 81.02187 |  |  | 3.91928 | 80.90715 | 3.9339 | 81.00962 | 3.94691 | 81.04488
210 | 3.9305 | 80.84355 |  |  | 3.89518 | 80.40965 | 3.91242 | 80.56729 | 3.92476 | 80.59006
Remark: Vacant cells indicates that cell capacity haven't been measured at that satge